## CS
MPD | Si/Al | W/B | AC | SM | CA | IT | TT | VD | CS
34.35 | 2.7 | 0.3 | 0.075 | 0 | 1 | 90 | 90 | 101325 | 11.96
34.35 | 2.7 | 0.3 | 0.075 | 0 | 3 | 90 | 90 | 101325 | 12.36
34.35 | 2.7 | 0.3 | 0.075 | 0 | 7 | 90 | 90 | 101325 | 13.2
34.35 | 2.7 | 0.3 | 0.075 | 0 | 14 | 90 | 90 | 101325 | 13.6
34.35 | 2.7 | 0.3 | 0.075 | 0 | 28 | 90 | 90 | 101325 | 14.2
34.35 | 2.7 | 0.3 | 0.075 | 1 | 1 | 90 | 90 | 101325 | 17.36
34.35 | 2.7 | 0.3 | 0.075 | 1 | 3 | 90 | 90 | 101325 | 18.63
34.35 | 2.7 | 0.3 | 0.075 | 1 | 7 | 90 | 90 | 101325 | 18.96
34.35 | 2.7 | 0.3 | 0.075 | 1 | 14 | 90 | 90 | 101325 | 19.2
34.35 | 2.7 | 0.3 | 0.075 | 1 | 28 | 90 | 90 | 101325 | 19.3
34.35 | 2.7 | 0.3 | 0.075 | 0 | 1 | 20 | 20 | 100 | 2.68
34.35 | 2.7 | 0.3 | 0.075 | 0 | 3 | 20 | 20 | 100 | 3.66
34.35 | 2.7 | 0.3 | 0.075 | 0 | 7 | 20 | 20 | 100 | 4.16
34.35 | 2.7 | 0.3 | 0.075 | 0 | 14 | 20 | 20 | 100 | 4.58
34.35 | 2.7 | 0.3 | 0.075 | 0 | 28 | 20 | 20 | 100 | 4.82
34.35 | 2.7 | 0.3 | 0.075 | 1 | 1 | 20 | 20 | 100 | 3.12
34.35 | 2.7 | 0.3 | 0.075 | 1 | 3 | 20 | 20 | 100 | 7.87
34.35 | 2.7 | 0.3 | 0.075 | 1 | 7 | 20 | 20 | 100 | 13.26
34.35 | 2.7 | 0.3 | 0.075 | 1 | 14 | 20 | 20 | 100 | 15.68
34.35 | 2.7 | 0.3 | 0.075 | 1 | 28 | 20 | 20 | 100 | 18.89
34.35 | 2.7 | 0.3 | 0.075 | 0 | 1 | 90 | 90 | 100 | 8.42
34.35 | 2.7 | 0.3 | 0.075 | 0 | 3 | 90 | 90 | 100 | 8.3
34.35 | 2.7 | 0.3 | 0.075 | 0 | 7 | 90 | 90 | 100 | 8.93
34.35 | 2.7 | 0.3 | 0.075 | 0 | 14 | 90 | 90 | 100 | 9.1
34.35 | 2.7 | 0.3 | 0.075 | 0 | 28 | 90 | 90 | 100 | 9.3
34.35 | 2.7 | 0.3 | 0.075 | 1 | 1 | 90 | 90 | 100 | 27.48
34.35 | 2.7 | 0.3 | 0.075 | 1 | 3 | 90 | 90 | 100 | 27.42
34.35 | 2.7 | 0.3 | 0.075 | 1 | 7 | 90 | 90 | 100 | 29.81
34.35 | 2.7 | 0.3 | 0.075 | 1 | 14 | 90 | 90 | 100 | 30.56
34.35 | 2.7 | 0.3 | 0.075 | 1 | 28 | 90 | 90 | 100 | 32.89
34.35 | 2.7 | 0.3 | 0.075 | 0 | 3 | 20 | 20 | 101325 | 0.15
34.35 | 2.7 | 0.3 | 0.075 | 0.5 | 3 | 20 | 20 | 101325 | 0.5
34.35 | 2.7 | 0.3 | 0.075 | 1 | 3 | 20 | 20 | 101325 | 0.33
34.35 | 2.7 | 0.3 | 0.075 | 0 | 3 | -81.73 | 65.16 | 101325 | 0.49
34.35 | 2.7 | 0.3 | 0.075 | 0.5 | 3 | -81.73 | 65.16 | 101325 | 0.47
34.35 | 2.7 | 0.3 | 0.075 | 1 | 3 | -81.73 | 65.16 | 101325 | 2.29
34.35 | 2.7 | 0.3 | 0.075 | 0 | 3 | 64.12 | -80.73 | 101325 | 1.02
34.35 | 2.7 | 0.3 | 0.075 | 0.5 | 3 | 64.12 | -80.73 | 101325 | 3.93
34.35 | 2.7 | 0.3 | 0.075 | 1 | 3 | 64.12 | -80.73 | 101325 | 8.68
34.35 | 2.7 | 0.3 | 0.075 | 0 | 3 | 62.7 | 98.8 | 101325 | 5.55
34.35 | 2.7 | 0.3 | 0.075 | 0.5 | 3 | 62.7 | 98.8 | 101325 | 12.46
34.35 | 2.7 | 0.3 | 0.075 | 1 | 3 | 62.7 | 98.8 | 101325 | 18.46
7 | 3.34 | 0.23 | 0.102 | 0.5 | 3 | 20 | 20 | 101325 | 8.62
7 | 3.34 | 0.23 | 0.102 | 0.5 | 3 | 93 | 93 | 101325 | 8.34
7 | 3.34 | 0.23 | 0.102 | 0.5 | 7 | 20 | 20 | 101325 | 13.04
7 | 3.34 | 0.23 | 0.102 | 0.5 | 7 | 93 | -30 | 101325 | 10.04
60 | 1.7 | 0.23 | 0.102 | 0.5 | 3 | 20 | 20 | 101325 | 1.24
60 | 1.7 | 0.23 | 0.102 | 0.5 | 3 | 93 | 93 | 101325 | 31.26
60 | 1.7 | 0.23 | 0.102 | 0.5 | 7 | 20 | 20 | 101325 | 1.53
60 | 1.7 | 0.23 | 0.102 | 0.5 | 7 | 93 | -30 | 101325 | 30.44
44.1 | 2.19 | 0.23 | 0.102 | 0.5 | 3 | 99.6 | 99.6 | 101325 | 29
33.5 | 2.52 | 0.23 | 0.102 | 0.5 | 3 | 99.6 | 99.6 | 101325 | 29.75
94.1 | 2.32 | 0.28 | 0.0525 | 0 | 1 | 66.6 | 96.3 | 100 | 4.2
94.1 | 2.32 | 0.28 | 0.0525 | 0 | 1 | 93 | 96.9 | 100 | 18.8
94.1 | 2.32 | 0.28 | 0.0525 | 0 | 1 | 98.2 | 76.2 | 100 | 21.2
94.1 | 2.32 | 0.28 | 0.0525 | 0 | 1 | 84.5 | 33.5 | 100 | 14.4
94.1 | 2.32 | 0.28 | 0.0525 | 0 | 1 | 66.6 | 96.3 | 101325 | 5.9
94.1 | 2.32 | 0.28 | 0.0525 | 0 | 1 | 93 | 96.9 | 101325 | 20.3
94.1 | 2.32 | 0.28 | 0.0525 | 0 | 1 | 98.2 | 76.2 | 101325 | 23.2
94.1 | 2.32 | 0.28 | 0.0525 | 0 | 1 | 84.5 | 33.5 | 101325 | 11.9
94.1 | 2.32 | 0.28 | 0.0525 | 0 | 3 | 30.7 | 83.3 | 100 | 15.5
94.1 | 2.32 | 0.28 | 0.0525 | 0 | 3 | 66.6 | 96.3 | 100 | 24.6
94.1 | 2.32 | 0.28 | 0.0525 | 0 | 3 | 93 | 96.9 | 100 | 38.2
94.1 | 2.32 | 0.28 | 0.0525 | 0 | 3 | 98.2 | 76.2 | 100 | 31.4
94.1 | 2.32 | 0.28 | 0.0525 | 0 | 3 | 84.5 | 33.5 | 100 | 20.5
94.1 | 2.32 | 0.28 | 0.0525 | 0 | 3 | 30.7 | 83.3 | 101325 | 7.7
94.1 | 2.32 | 0.28 | 0.0525 | 0 | 3 | 66.6 | 96.3 | 101325 | 16.9
94.1 | 2.32 | 0.28 | 0.0525 | 0 | 3 | 93 | 96.9 | 101325 | 33.2
94.1 | 2.32 | 0.28 | 0.0525 | 0 | 3 | 98.2 | 76.2 | 101325 | 24.1
94.1 | 2.32 | 0.28 | 0.0525 | 0 | 3 | 84.5 | 33.5 | 101325 | 14.9
38.2 | 2.32 | 0.28 | 0.0698 | 0 | 1 | 60 | 60 | 101325 | 22
38.2 | 2.32 | 0.28 | 0.0698 | 0 | 3 | 60 | 60 | 101325 | 40.9
10.11 | 2.32 | 0.28 | 0.023 | 0 | 7 | 20 | 20 | 101325 | 0.8
10.11 | 2.32 | 0.28 | 0.05 | 0.53 | 7 | 20 | 20 | 101325 | 1.5
10.11 | 2.32 | 0.28 | 0.077 | 0.37 | 7 | 20 | 20 | 101325 | 4.7
10.11 | 2.32 | 0.28 | 0.104 | 0.31 | 7 | 20 | 20 | 101325 | 5.1
10.11 | 2.32 | 0.28 | 0.1 | 0.26 | 7 | 40 | 40 | 101325 | 35.1
10.11 | 2.32 | 0.28 | 0.073 | 0.23 | 7 | 40 | 40 | 101325 | 46.6
10.11 | 2.32 | 0.28 | 0.046 | 0 | 7 | 40 | 40 | 101325 | 43.7
10.11 | 2.32 | 0.28 | 0.071 | 0.85 | 7 | 40 | 40 | 101325 | 21.3
10.11 | 2.32 | 0.28 | 0.055 | 0.85 | 7 | 60 | 60 | 101325 | 4.3
10.11 | 2.32 | 0.28 | 0.082 | 0.47 | 7 | 60 | 60 | 101325 | 67.2
10.11 | 2.32 | 0.28 | 0.069 | 0 | 7 | 60 | 60 | 101325 | 74.3
10.11 | 2.32 | 0.28 | 0.096 | 0.14 | 7 | 60 | 60 | 101325 | 49.6
10.11 | 2.32 | 0.28 | 0.092 | 0 | 7 | 80 | 80 | 101325 | 62
10.11 | 2.32 | 0.28 | 0.099 | 0.33 | 7 | 80 | 80 | 101325 | 62
10.11 | 2.32 | 0.28 | 0.066 | 0.53 | 7 | 80 | 80 | 101325 | 60.2
10.11 | 2.32 | 0.28 | 0.027 | 0.85 | 7 | 80 | 80 | 101325 | 7.8
10.11 | 2.32 | 0.28 | 0.023 | 0 | 28 | 20 | 20 | 101325 | 1.1
10.11 | 2.32 | 0.28 | 0.05 | 0.53 | 28 | 20 | 20 | 101325 | 1.5
10.11 | 2.32 | 0.28 | 0.077 | 0.37 | 28 | 20 | 20 | 101325 | 7.5
10.11 | 2.32 | 0.28 | 0.104 | 0.31 | 28 | 20 | 20 | 101325 | 18.5
10.11 | 2.32 | 0.28 | 0.1 | 0.26 | 28 | 40 | 40 | 101325 | 41.7
10.11 | 2.32 | 0.28 | 0.073 | 0.23 | 28 | 40 | 40 | 101325 | 39.9
10.11 | 2.32 | 0.28 | 0.046 | 0 | 28 | 40 | 40 | 101325 | 39.3
10.11 | 2.32 | 0.28 | 0.071 | 0.85 | 28 | 40 | 40 | 101325 | 21.5
10.11 | 2.32 | 0.28 | 0.055 | 0.85 | 28 | 60 | 60 | 101325 | 5.5
10.11 | 2.32 | 0.28 | 0.082 | 0.47 | 28 | 60 | 60 | 101325 | 69.3
10.11 | 2.32 | 0.28 | 0.069 | 0 | 28 | 60 | 60 | 101325 | 69
10.11 | 2.32 | 0.28 | 0.096 | 0.14 | 28 | 60 | 60 | 101325 | 48.2
10.11 | 2.32 | 0.28 | 0.092 | 0 | 28 | 80 | 80 | 101325 | 59.5
10.11 | 2.32 | 0.28 | 0.099 | 0.33 | 28 | 80 | 80 | 101325 | 75.6
10.11 | 2.32 | 0.28 | 0.066 | 0.53 | 28 | 80 | 80 | 101325 | 63.7
10.11 | 2.32 | 0.28 | 0.027 | 0.85 | 28 | 80 | 80 | 101325 | 14.3
45 | 2.61 | 0.21 | 0.0481 | 1.14 | 3 | 60 | 60 | 101325 | 16.62
45 | 2.61 | 0.21 | 0.0481 | 1.14 | 7 | 23 | 23 | 101325 | 12.05
19 | 2.61 | 0.233 | 0.0145 | 0 | 28 | 20 | 20 | 101325 | 2
19 | 2.61 | 0.233 | 0.029 | 0 | 28 | 20 | 20 | 101325 | 3.7
19 | 2.61 | 0.233 | 0.043 | 0 | 28 | 20 | 20 | 101325 | 7.8
19 | 2.61 | 0.233 | 0.058 | 0 | 28 | 20 | 20 | 101325 | 18.4
68.2 | 2.61 | 0.219 | 0.045 | 2 | 3 | 80 | 80 | 101325 | 19.78
68.2 | 2.61 | 0.219 | 0.045 | 2 | 7 | 80 | 80 | 101325 | 21.52
68.2 | 2.61 | 0.219 | 0.045 | 2 | 28 | 80 | 80 | 101325 | 23.48
35.3 | 2.65 | 0.219 | 0.045 | 2 | 3 | 80 | 80 | 101325 | 39.89
35.3 | 2.65 | 0.219 | 0.045 | 2 | 7 | 80 | 80 | 101325 | 47.83
35.3 | 2.65 | 0.219 | 0.045 | 2 | 28 | 80 | 80 | 101325 | 51.96
58 | 2.54 | 0.219 | 0.045 | 2 | 3 | 80 | 80 | 101325 | 18.91
58 | 2.54 | 0.219 | 0.045 | 2 | 7 | 80 | 80 | 101325 | 21.3
58 | 2.54 | 0.219 | 0.045 | 2 | 28 | 80 | 80 | 101325 | 21.52
46.2 | 1.7 | 0.219 | 0.045 | 2 | 3 | 80 | 80 | 101325 | 7.93
46.2 | 1.7 | 0.219 | 0.045 | 2 | 7 | 80 | 80 | 101325 | 16.74
46.2 | 1.7 | 0.219 | 0.045 | 2 | 28 | 80 | 80 | 101325 | 20.87
181 | 3.71 | 0.219 | 0.045 | 2 | 3 | 80 | 80 | 101325 | 0.87
181 | 3.71 | 0.219 | 0.045 | 2 | 7 | 80 | 80 | 101325 | 3.15
181 | 3.71 | 0.219 | 0.045 | 2 | 28 | 80 | 80 | 101325 | 17.83
22.7 | 2.5 | 0.491 | 0.155 | 0.85 | 7 | 18 | 18 | 101325 | 0.19
22.7 | 2.5 | 0.4 | 0.129 | 0.79 | 7 | 18 | 18 | 101325 | 1.09
22.7 | 2.5 | 0.323 | 0.107 | 0.74 | 7 | 18 | 18 | 101325 | 2.39
22.7 | 2.5 | 0.257 | 0.077 | 0.96 | 7 | 18 | 18 | 101325 | 3.02
22.7 | 2.5 | 0.2 | 0.062 | 0.88 | 7 | 18 | 18 | 101325 | 5.3
22.7 | 2.5 | 0.491 | 0.129 | 1.33 | 7 | 18 | 18 | 101325 | 0.31
22.7 | 2.5 | 0.4 | 0.103 | 1.33 | 7 | 18 | 18 | 101325 | 0.53
22.7 | 2.5 | 0.323 | 0.083 | 1.34 | 7 | 18 | 18 | 101325 | 0.77
22.7 | 2.5 | 0.257 | 0.066 | 1.32 | 7 | 18 | 18 | 101325 | 1.3
22.7 | 2.5 | 0.2 | 0.052 | 1.33 | 7 | 18 | 18 | 101325 | 1.39
22.7 | 2.5 | 0.491 | 0.1 | 2.11 | 7 | 18 | 18 | 101325 | 0.78
22.7 | 2.5 | 0.4 | 0.078 | 2.2 | 7 | 18 | 18 | 101325 | 0.87
22.7 | 2.5 | 0.323 | 0.071 | 1.76 | 7 | 18 | 18 | 101325 | 1.41
22.7 | 2.5 | 0.257 | 0.055 | 1.86 | 7 | 18 | 18 | 101325 | 2.7
22.7 | 2.5 | 0.2 | 0.041 | 2 | 7 | 18 | 18 | 101325 | 4.61
22.7 | 2.5 | 0.491 | 0.085 | 2.64 | 7 | 18 | 18 | 101325 | 0.67
22.7 | 2.5 | 0.4 | 0.065 | 2.92 | 7 | 18 | 18 | 101325 | 0.72
22.7 | 2.5 | 0.323 | 0.048 | 3.34 | 7 | 18 | 18 | 101325 | 1.74
22.7 | 2.5 | 0.257 | 0.044 | 2.66 | 7 | 18 | 18 | 101325 | 3.63
22.7 | 2.5 | 0.2 | 0.031 | 3.15 | 7 | 18 | 18 | 101325 | 4.5
22.7 | 2.5 | 0.246 | 0.119 | 1.32 | 7 | 18 | 18 | 101325 | 0.03
22.7 | 2.5 | 0.186 | 0.088 | 1.33 | 7 | 18 | 18 | 101325 | 1.55
22.7 | 2.5 | 0.147 | 0.072 | 1.34 | 7 | 18 | 18 | 101325 | 3.59
22.7 | 2.5 | 0.364 | 0.142 | 2 | 7 | 18 | 18 | 101325 | 0.74
22.7 | 2.5 | 0.3 | 0.116 | 1.92 | 7 | 18 | 18 | 101325 | 1.96
22.7 | 2.5 | 0.246 | 0.095 | 2 | 7 | 18 | 18 | 101325 | 2.62
22.7 | 2.5 | 0.2 | 0.078 | 1.92 | 7 | 18 | 18 | 101325 | 4.01
22.7 | 2.5 | 0.147 | 0.052 | 2.13 | 7 | 18 | 18 | 101325 | 4.4
45 | 2.79 | 0.26 | 0.04 | 1.2 | 3 | 60 | 60 | 101325 | 8.96
45 | 2.79 | 0.28 | 0.06 | 1.2 | 3 | 60 | 60 | 101325 | 25.13
45 | 2.79 | 0.3 | 0.08 | 1.2 | 3 | 60 | 60 | 101325 | 40.43
45 | 2.79 | 0.28 | 0.04 | 1.4 | 3 | 60 | 60 | 101325 | 7.24
45 | 2.79 | 0.3 | 0.06 | 1.4 | 3 | 60 | 60 | 101325 | 20.29
45 | 2.79 | 0.26 | 0.08 | 1.4 | 3 | 60 | 60 | 101325 | 42.71
45 | 2.79 | 0.3 | 0.04 | 1.6 | 3 | 60 | 60 | 101325 | 5.39
45 | 2.79 | 0.26 | 0.06 | 1.6 | 3 | 60 | 60 | 101325 | 31.06
45 | 2.79 | 0.28 | 0.08 | 1.6 | 3 | 60 | 60 | 101325 | 40.61
45 | 2.79 | 0.26 | 0.04 | 1.2 | 7 | 60 | 60 | 101325 | 12.4
45 | 2.79 | 0.28 | 0.06 | 1.2 | 7 | 60 | 60 | 101325 | 44.4
45 | 2.79 | 0.3 | 0.08 | 1.2 | 7 | 60 | 60 | 101325 | 48.9
45 | 2.79 | 0.28 | 0.04 | 1.4 | 7 | 60 | 60 | 101325 | 13.9
45 | 2.79 | 0.3 | 0.06 | 1.4 | 7 | 60 | 60 | 101325 | 33.4
45 | 2.79 | 0.26 | 0.08 | 1.4 | 7 | 60 | 60 | 101325 | 58.8
45 | 2.79 | 0.3 | 0.04 | 1.6 | 7 | 60 | 60 | 101325 | 8.3
45 | 2.79 | 0.26 | 0.06 | 1.6 | 7 | 60 | 60 | 101325 | 37.4
45 | 2.79 | 0.28 | 0.08 | 1.6 | 7 | 60 | 60 | 101325 | 44.9
45 | 2.79 | 0.26 | 0.04 | 1.2 | 28 | 60 | 60 | 101325 | 16.8
45 | 2.79 | 0.28 | 0.06 | 1.2 | 28 | 60 | 60 | 101325 | 53.36
45 | 2.79 | 0.3 | 0.08 | 1.2 | 28 | 60 | 60 | 101325 | 56.91
45 | 2.79 | 0.28 | 0.04 | 1.4 | 28 | 60 | 60 | 101325 | 15.83
45 | 2.79 | 0.3 | 0.06 | 1.4 | 28 | 60 | 60 | 101325 | 41.63
45 | 2.79 | 0.26 | 0.08 | 1.4 | 28 | 60 | 60 | 101325 | 57.94
45 | 2.79 | 0.3 | 0.04 | 1.6 | 28 | 60 | 60 | 101325 | 11.74
45 | 2.79 | 0.26 | 0.06 | 1.6 | 28 | 60 | 60 | 101325 | 47.78
45 | 2.79 | 0.28 | 0.08 | 1.6 | 28 | 60 | 60 | 101325 | 51.2
45 | 2.79 | 0.26 | 0.08 | 1.4 | 8 | 60 | 120 | 101325 | 52.85
45 | 2.79 | 0.26 | 0.08 | 1.4 | 10 | 60 | 120 | 101325 | 50
45 | 2.79 | 0.26 | 0.08 | 1.4 | 14 | 60 | 120 | 101325 | 52.85
45 | 2.79 | 0.26 | 0.08 | 1.4 | 8 | 60 | 60 | 101325 | 59.15
45 | 2.79 | 0.26 | 0.08 | 1.4 | 10 | 60 | 60 | 101325 | 57.68
45 | 2.79 | 0.26 | 0.08 | 1.4 | 14 | 60 | 60 | 101325 | 58.55
45 | 2.79 | 0.26 | 0.08 | 1.4 | 8 | 60 | 0 | 101325 | 56.3
45 | 2.79 | 0.26 | 0.08 | 1.4 | 10 | 60 | 0 | 101325 | 80.73
45 | 2.79 | 0.26 | 0.08 | 1.4 | 14 | 60 | 0 | 101325 | 65.8
45 | 2.79 | 0.26 | 0.08 | 1.4 | 8 | 60 | -30 | 101325 | 65.45
45 | 2.79 | 0.26 | 0.08 | 1.4 | 10 | 60 | -30 | 101325 | 80.82
45 | 2.79 | 0.26 | 0.08 | 1.4 | 14 | 60 | -30 | 101325 | 81.5
45 | 2.79 | 0.26 | 0.08 | 1.4 | 8 | 60 | -196 | 101325 | 60.03
45 | 2.79 | 0.26 | 0.08 | 1.4 | 9 | 60 | -196 | 101325 | 68.52
45 | 2.79 | 0.26 | 0.08 | 1.4 | 10 | 60 | -196 | 101325 | 67.93
45 | 2.79 | 0.26 | 0.08 | 1.4 | 11 | 60 | -196 | 101325 | 67.85
38.2 | 2.32 | 0.3 | 0.057 | 0 | 1 | 66.6 | 74.9 | 101325 | 23.5
38.2 | 2.32 | 0.3 | 0.057 | 0 | 1 | 93 | 96.2 | 101325 | 29.3
38.2 | 2.32 | 0.3 | 0.057 | 0 | 1 | 98.2 | 96.9 | 101325 | 30.4
38.2 | 2.32 | 0.3 | 0.057 | 0 | 1 | 84.5 | 70.2 | 101325 | 26.7
38.2 | 2.32 | 0.3 | 0.057 | 0 | 3 | 30.7 | 83.3 | 101325 | 35.3
38.2 | 2.32 | 0.3 | 0.057 | 0 | 3 | 66.6 | 96.3 | 101325 | 37.7
38.2 | 2.32 | 0.3 | 0.057 | 0 | 3 | 93 | 99.6 | 101325 | 32.7
38.2 | 2.32 | 0.3 | 0.057 | 0 | 3 | 98.2 | 76.2 | 101325 | 31.2
38.2 | 2.32 | 0.3 | 0.057 | 0 | 3 | 84.5 | 33.5 | 101325 | 29.6
38.2 | 2.32 | 0.3 | 0.077 | 0 | 1 | 66.6 | 74.9 | 101325 | 25.4
38.2 | 2.32 | 0.3 | 0.077 | 0 | 1 | 93 | 96.2 | 101325 | 33.1
38.2 | 2.32 | 0.3 | 0.077 | 0 | 1 | 98.2 | 96.9 | 101325 | 33.9
38.2 | 2.32 | 0.3 | 0.077 | 0 | 1 | 84.5 | 70.2 | 101325 | 29.1
38.2 | 2.32 | 0.3 | 0.077 | 0 | 3 | 30.7 | 83.3 | 101325 | 35.8
38.2 | 2.32 | 0.3 | 0.077 | 0 | 3 | 66.6 | 96.3 | 101325 | 38.2
38.2 | 2.32 | 0.3 | 0.077 | 0 | 3 | 93 | 99.6 | 101325 | 36.8
38.2 | 2.32 | 0.3 | 0.077 | 0 | 3 | 98.2 | 76.2 | 101325 | 36.1
38.2 | 2.32 | 0.3 | 0.077 | 0 | 3 | 84.5 | 33.5 | 101325 | 31.2
38.2 | 2.32 | 0.3 | 0.1 | 0 | 1 | 66.6 | 74.9 | 101325 | 16
38.2 | 2.32 | 0.3 | 0.1 | 0 | 1 | 93 | 96.2 | 101325 | 26.6
38.2 | 2.32 | 0.3 | 0.1 | 0 | 1 | 98.2 | 96.9 | 101325 | 24.8
38.2 | 2.32 | 0.3 | 0.1 | 0 | 1 | 84.5 | 70.2 | 101325 | 17.3
38.2 | 2.32 | 0.3 | 0.1 | 0 | 3 | 30.7 | 83.3 | 101325 | 23.4
38.2 | 2.32 | 0.3 | 0.1 | 0 | 3 | 66.6 | 96.3 | 101325 | 27.4
38.2 | 2.32 | 0.3 | 0.1 | 0 | 3 | 93 | 99.6 | 101325 | 32.4
38.2 | 2.32 | 0.3 | 0.1 | 0 | 3 | 98.2 | 76.2 | 101325 | 30.1
38.2 | 2.32 | 0.3 | 0.1 | 0 | 3 | 84.5 | 33.5 | 101325 | 22.4
44 | 2.19 | 0.3 | 0.058 | 0 | 1 | 60 | 60 | 101325 | 1.54
44 | 2.19 | 0.3 | 0.058 | 0 | 1 | 82 | 82 | 101325 | 12.85
44 | 2.19 | 0.3 | 0.058 | 0 | 1 | 105 | 105 | 101325 | 28.26
44 | 2.19 | 0.279 | 0.043 | 0.5 | 1 | 82 | 82 | 101325 | 4.59
44 | 2.19 | 0.279 | 0.043 | 0.5 | 1 | 105 | 105 | 101325 | 9.84
44 | 2.19 | 0.247 | 0.035 | 1 | 1 | 60 | 60 | 101325 | 0.68
44 | 2.19 | 0.247 | 0.035 | 1 | 1 | 82 | 82 | 101325 | 2.38
44 | 2.19 | 0.247 | 0.035 | 1 | 1 | 105 | 105 | 101325 | 4.95
32 | 2.32 | 0.3 | 0.058 | 0 | 1 | 105 | 105 | 101325 | 14.27
32 | 2.32 | 0.279 | 0.043 | 0.5 | 1 | 82 | 82 | 101325 | 0.16
32 | 2.32 | 0.279 | 0.043 | 0.5 | 1 | 105 | 105 | 101325 | 23.9
32 | 2.32 | 0.247 | 0.035 | 1 | 1 | 82 | 82 | 101325 | 0.18
32 | 2.32 | 0.247 | 0.035 | 1 | 1 | 105 | 105 | 101325 | 23.14
43 | 2.99 | 0.3 | 0.058 | 0 | 1 | 82 | 82 | 101325 | 0.08
43 | 2.99 | 0.3 | 0.058 | 0 | 1 | 105 | 105 | 101325 | 0.18
43 | 2.99 | 0.279 | 0.043 | 0.5 | 1 | 82 | 82 | 101325 | 0.12
43 | 2.99 | 0.279 | 0.043 | 0.5 | 1 | 105 | 105 | 101325 | 13.74
43 | 2.99 | 0.247 | 0.035 | 1 | 1 | 82 | 82 | 101325 | 0.19
43 | 2.99 | 0.247 | 0.035 | 1 | 1 | 105 | 105 | 101325 | 14.71
156 | 2.32 | 0.3 | 0.058 | 0 | 1 | 105 | 105 | 101325 | 23.4
156 | 2.32 | 0.247 | 0.035 | 1 | 1 | 105 | 105 | 101325 | 29.05
214 | 2.99 | 0.247 | 0.035 | 1 | 1 | 105 | 105 | 101325 | 11.14
30.4 | 2.19 | 0.098 | 0.014 | 2 | 0.1875 | 44 | 44 | 10 | 16.12
30.4 | 2.19 | 0.098 | 0.012 | 2.5 | 0.1875 | 44 | 44 | 10 | 18.07
30.4 | 2.19 | 0.098 | 0.011 | 3 | 0.1875 | 44 | 44 | 10 | 13.61
30.4 | 2.19 | 0.098 | 0.014 | 2 | 3.375 | 44 | 78 | 10 | 16.24
30.4 | 2.19 | 0.098 | 0.012 | 2.5 | 3.375 | 44 | 78 | 10 | 17.75
30.4 | 2.19 | 0.098 | 0.011 | 3 | 3.375 | 44 | 78 | 10 | 15.04
30.4 | 2.19 | 0.098 | 0.014 | 2 | 22.5 | -196 | 78 | 10 | 19.3
30.4 | 2.19 | 0.098 | 0.012 | 2.5 | 22.5 | -196 | 78 | 10 | 20.04
30.4 | 2.19 | 0.098 | 0.011 | 3 | 22.5 | -196 | 78 | 10 | 17.48
30.4 | 2.19 | 0.098 | 0.014 | 2 | 108 | -196 | 78 | 10 | 15.81
30.4 | 2.19 | 0.098 | 0.012 | 2.5 | 108 | -196 | 78 | 10 | 17.17
30.4 | 2.19 | 0.098 | 0.011 | 3 | 108 | -196 | 78 | 10 | 15.04
30.4 | 2.19 | 0.3 | 0.075 | 0 | 1 | 82 | 82 | 101325 | 12.85
30.4 | 2.19 | 0.3 | 0.075 | 0 | 1 | 105 | 105 | 101325 | 28.26
30.4 | 2.19 | 0.3 | 0.075 | 0 | 1 | 82 | 82 | 10 | 0.49
30.4 | 2.19 | 0.3 | 0.075 | 1 | 1 | 82 | 82 | 101325 | 2.38
30.4 | 2.19 | 0.3 | 0.075 | 1 | 1 | 105 | 105 | 101325 | 4.95
30.4 | 2.19 | 0.3 | 0.075 | 1 | 1 | 82 | 82 | 10 | 13.28
101.9 | 2.32 | 0.3 | 0.075 | 0 | 1 | 82 | 82 | 101325 | 0.1
101.9 | 2.32 | 0.3 | 0.075 | 0 | 1 | 105 | 105 | 101325 | 14.27
101.9 | 2.32 | 0.3 | 0.075 | 0 | 1 | 82 | 82 | 10 | 0.63
101.9 | 2.32 | 0.3 | 0.075 | 1 | 1 | 82 | 82 | 101325 | 0.18
101.9 | 2.32 | 0.3 | 0.075 | 1 | 1 | 105 | 105 | 101325 | 23.14
101.9 | 2.32 | 0.3 | 0.075 | 1 | 1 | 82 | 82 | 10 | 15.5
41.6 | 2.99 | 0.3 | 0.075 | 0 | 1 | 82 | 82 | 101325 | 0.08
41.6 | 2.99 | 0.3 | 0.075 | 0 | 1 | 105 | 105 | 101325 | 0.18
41.6 | 2.99 | 0.3 | 0.075 | 0 | 1 | 82 | 82 | 10 | 0.38
41.6 | 2.99 | 0.3 | 0.075 | 1 | 1 | 82 | 82 | 101325 | 0.19
41.6 | 2.99 | 0.3 | 0.075 | 1 | 1 | 105 | 105 | 101325 | 14.71
41.6 | 2.99 | 0.3 | 0.075 | 1 | 1 | 82 | 82 | 10 | 12.16
39.45 | 2.55 | 0.4 | 0.06 | 1.2 | 3 | 60 | 60 | 101325 | 2.23
39.45 | 2.55 | 0.4 | 0.06 | 1.2 | 7 | 60 | 60 | 101325 | 4.69
39.45 | 2.55 | 0.4 | 0.06 | 1.2 | 28 | 60 | 60 | 101325 | 9.26
55.45 | 2.65 | 0.4 | 0.01 | 0 | 28 | 25 | 25 | 101325 | 10.66
55.45 | 2.65 | 0.4 | 0.02 | 0 | 28 | 25 | 25 | 101325 | 14.42
55.45 | 2.65 | 0.4 | 0.03 | 0 | 28 | 25 | 25 | 101325 | 16.49
55.45 | 2.65 | 0.4 | 0.04 | 0 | 28 | 25 | 25 | 101325 | 18.23
55.45 | 2.65 | 0.4 | 0.05 | 0 | 28 | 25 | 25 | 101325 | 18.53
55.45 | 2.65 | 0.4 | 0.06 | 0 | 28 | 25 | 25 | 101325 | 18.75
55.45 | 2.65 | 0.4 | 0.07 | 0 | 28 | 25 | 25 | 101325 | 17.95
55.45 | 2.65 | 0.4 | 0.08 | 0 | 28 | 25 | 25 | 101325 | 18.42
55.45 | 2.65 | 0.4 | 0.09 | 0 | 28 | 25 | 25 | 101325 | 17.03
55.45 | 2.65 | 0.4 | 0.1 | 0 | 28 | 25 | 25 | 101325 | 17.42
55.45 | 2.65 | 0.4 | 0.06 | 0.3 | 28 | 25 | 25 | 101325 | 19.74
55.45 | 2.65 | 0.4 | 0.06 | 0.6 | 28 | 25 | 25 | 101325 | 20.81
55.45 | 2.65 | 0.4 | 0.06 | 0.9 | 28 | 25 | 25 | 101325 | 24.88
55.45 | 2.65 | 0.4 | 0.06 | 1.2 | 28 | 25 | 25 | 101325 | 27.17
55.45 | 2.65 | 0.4 | 0.06 | 1.5 | 28 | 25 | 25 | 101325 | 26.69
55.45 | 2.65 | 0.4 | 0.06 | 1.8 | 28 | 25 | 25 | 101325 | 25.97
55.45 | 2.65 | 0.4 | 0.06 | 2.1 | 28 | 25 | 25 | 101325 | 24.6
55.45 | 2.65 | 0.4 | 0.06 | 2.4 | 28 | 25 | 25 | 101325 | 23.11
55.45 | 2.65 | 0.4 | 0.06 | 2.7 | 28 | 25 | 25 | 101325 | 24.73
55.45 | 2.65 | 0.4 | 0.06 | 3 | 28 | 25 | 25 | 101325 | 22.35
55.45 | 2.65 | 0.4 | 0.06 | 3.3 | 28 | 25 | 25 | 101325 | 22.1
117 | 2.61 | 0.09 | 0.0251 | 0 | 7 | 23 | 23 | 101325 | 0.06
117 | 2.61 | 0.09 | 0.0251 | 0 | 7 | 80 | 80 | 101325 | 1.76
122 | 1.67 | 0.09 | 0.0251 | 0 | 7 | 23 | 23 | 101325 | 0.63
122 | 1.67 | 0.09 | 0.0251 | 0 | 7 | 80 | 80 | 101325 | 1.7
70 | 2.94 | 0.09 | 0.0541 | 1.2 | 14 | 25 | 25 | 101325 | 1.02
70 | 2.94 | 0.09 | 0.0541 | 1.2 | 14 | 60 | 25 | 101325 | 1.53
70 | 2.94 | 0.09 | 0.0541 | 1.2 | 14 | 90 | 25 | 101325 | 4.28
70 | 2.94 | 0.09 | 0.0541 | 1.2 | 14 | 120 | 25 | 101325 | 8.16
70 | 2.94 | 0.09 | 0.0541 | 1.2 | 3 | 120 | 25 | 101325 | 7.88
70 | 2.94 | 0.09 | 0.0541 | 1.2 | 7 | 120 | 25 | 101325 | 9.02
70 | 2.94 | 0.09 | 0.0541 | 1.2 | 14 | 120 | 25 | 101325 | 10.67
70 | 2.94 | 0.09 | 0.0541 | 1.2 | 28 | 120 | 25 | 101325 | 13.16
5.76 | 2.67 | 0.25 | 0.1 | 1.5 | 1 | 60 | 60 | 101325 | 17.38
5.76 | 2.67 | 0.25 | 0.1 | 1.5 | 1 | 80 | 80 | 101325 | 27.93
5.76 | 2.67 | 0.25 | 0.1 | 1.5 | 2 | 40 | 40 | 101325 | 2.09
5.76 | 2.67 | 0.25 | 0.1 | 1.5 | 2 | 60 | 60 | 101325 | 28.56
5.76 | 2.67 | 0.25 | 0.1 | 1.5 | 2 | 80 | 80 | 101325 | 39.02
5.76 | 2.67 | 0.25 | 0.1 | 1.5 | 3 | 40 | 40 | 101325 | 3.71
5.76 | 2.67 | 0.25 | 0.1 | 1.5 | 3 | 60 | 60 | 101325 | 35.58
5.76 | 2.67 | 0.25 | 0.1 | 1.5 | 3 | 80 | 80 | 101325 | 48.87
38.22 | 2.32 | 0.28 | 0.077 | 0.34 | 7 | 20 | 20 | 101325 | 14.87
38.22 | 2.32 | 0.28 | 0.077 | 0.34 | 28 | 20 | 20 | 101325 | 20.58
38.22 | 2.32 | 0.3 | 0.038 | 0 | 7 | 80 | 80 | 101325 | 18.31
38.22 | 2.32 | 0.3 | 0.038 | 0 | 28 | 80 | 80 | 101325 | 18.63
32 | 2.32 | 0.3 | 0.038 | 0 | 7 | 80 | 80 | 101325 | 14.84
32 | 2.32 | 0.3 | 0.038 | 0 | 28 | 80 | 80 | 101325 | 19.57
46 | 2.32 | 0.3 | 0.038 | 0 | 7 | 80 | 80 | 101325 | 8.73
46 | 2.32 | 0.3 | 0.038 | 0 | 28 | 80 | 80 | 101325 | 13.89
38.22 | 2.32 | 0.3 | 0.007 | 0 | 28 | 80 | 80 | 101325 | 0.73
38.22 | 2.32 | 0.3 | 0.023 | 0 | 7 | 80 | 80 | 101325 | 3.15
38.22 | 2.32 | 0.3 | 0.023 | 0 | 28 | 80 | 80 | 101325 | 7.89
38.22 | 2.32 | 0.3 | 0.054 | 0 | 7 | 80 | 80 | 101325 | 44.63
38.22 | 2.32 | 0.3 | 0.054 | 0 | 28 | 80 | 80 | 101325 | 48.31
103 | 2.2 | 0.19 | 0.095 | 0 | 0.25 | 80 | 80 | 101325 | 16
103 | 2.2 | 0.19 | 0.095 | 0 | 4.25 | 80 | -80 | 101325 | 25
103 | 2.2 | 0.19 | 0.095 | 0 | 8.25 | 80 | -80 | 101325 | 23.5
103 | 2.2 | 0.19 | 0.095 | 0 | 16.25 | 80 | -80 | 101325 | 32.6
31.1 | 2.25 | 0.3 | 0.075 | 0 | 1 | 27 | 41 | 101325 | 0.43
31.1 | 2.25 | 0.3 | 0.075 | 0.5 | 1 | 27 | 41 | 101325 | 0.3
31.1 | 2.25 | 0.3 | 0.075 | 1 | 1 | 27 | 41 | 101325 | 0.4
31.1 | 2.25 | 0.3 | 0.075 | 0 | 1 | 55 | 64 | 101325 | 1.54
31.1 | 2.25 | 0.3 | 0.075 | 0.5 | 1 | 55 | 64 | 101325 | 0.5
31.1 | 2.25 | 0.3 | 0.075 | 1 | 1 | 55 | 64 | 101325 | 0.68
31.1 | 2.25 | 0.3 | 0.075 | 0 | 1 | 80 | 84 | 101325 | 12.85
31.1 | 2.25 | 0.3 | 0.075 | 0.5 | 1 | 80 | 84 | 101325 | 4.59
31.1 | 2.25 | 0.3 | 0.075 | 1 | 1 | 80 | 84 | 101325 | 2.38
31.1 | 2.25 | 0.3 | 0.075 | 0 | 1 | 25 | 25 | 10 | 0.49
31.1 | 2.25 | 0.3 | 0.075 | 0.5 | 1 | 25 | 25 | 10 | 3.28
31.1 | 2.25 | 0.3 | 0.075 | 1 | 1 | 25 | 25 | 10 | 5.03
100 | 2.5 | 0.3 | 0.029 | 0 | 1 | 52.7 | 60.2 | 101325 | 0.35
100 | 2.5 | 0.3 | 0.059 | 0 | 1 | 52.7 | 60.2 | 101325 | 1.61
100 | 2.5 | 0.3 | 0.089 | 0 | 1 | 52.7 | 60.2 | 101325 | 1.62
100 | 2.5 | 0.3 | 0.029 | 0 | 3 | 52.7 | 76.2 | 101325 | 2.29
100 | 2.5 | 0.3 | 0.059 | 0 | 3 | 52.7 | 76.2 | 101325 | 3.26
100 | 2.5 | 0.3 | 0.089 | 0 | 3 | 52.7 | 76.2 | 101325 | 4.34
100 | 2.5 | 0.3 | 0.029 | 0 | 1 | 74.9 | 76.2 | 101325 | 1.43
100 | 2.5 | 0.3 | 0.059 | 0 | 1 | 74.9 | 76.2 | 101325 | 3.23
100 | 2.5 | 0.3 | 0.089 | 0 | 1 | 74.9 | 76.2 | 101325 | 3.13
100 | 2.5 | 0.3 | 0.029 | 0 | 3 | 74.9 | 77.5 | 101325 | 1.14
100 | 2.5 | 0.3 | 0.089 | 0 | 3 | 74.9 | 77.5 | 101325 | 4.88
100 | 2.5 | 0.3 | 0.029 | 0 | 1 | 76.3 | 74.9 | 101325 | 1.44
100 | 2.5 | 0.3 | 0.059 | 0 | 1 | 76.3 | 74.9 | 101325 | 3.23
100 | 2.5 | 0.3 | 0.089 | 0 | 1 | 76.3 | 74.9 | 101325 | 3.17
100 | 2.5 | 0.3 | 0.029 | 0 | 3 | 76.3 | 52.7 | 101325 | 1.94
100 | 2.5 | 0.3 | 0.059 | 0 | 3 | 76.3 | 52.7 | 101325 | 5.21
100 | 2.5 | 0.3 | 0.089 | 0 | 3 | 76.3 | 52.7 | 101325 | 6.77
100 | 2.5 | 0.3 | 0.029 | 0 | 1 | 60.3 | 52.7 | 101325 | 0.68
100 | 2.5 | 0.3 | 0.059 | 0 | 1 | 60.3 | 52.7 | 101325 | 1.71
100 | 2.5 | 0.3 | 0.089 | 0 | 1 | 60.3 | 52.7 | 101325 | 1.5
100 | 2.5 | 0.3 | 0.029 | 0 | 3 | 60.3 | 7.4 | 101325 | 0.79
100 | 2.5 | 0.3 | 0.059 | 0 | 3 | 60.3 | 7.4 | 101325 | 2.29
100 | 2.5 | 0.3 | 0.089 | 0 | 3 | 60.3 | 7.4 | 101325 | 2.22
247.45 | 5.61 | 0.23 | 0.13 | 0.63 | 3 | 76 | 76 | 101325 | 24.59
247.45 | 5.61 | 0.23 | 0.13 | 0.63 | 3 | 76 | 76 | 101325 | 31.86
138.45 | 2.46 | 0.23 | 0.13 | 0.63 | 3 | 76 | 76 | 101325 | 27.95
138.45 | 2.46 | 0.23 | 0.13 | 0.63 | 3 | 76 | 76 | 101325 | 41.23